## Piles
Nom | Amazon Basics lot 1 |  |  | V(X) = 1,1 | 310
Type | AA Alcaline |  |  | V(X) = 1,3 | 43.75
Voltage à vide (V) | 1.634
Charge (Ohm) | 5.7
Prix unitaire (€) | 0.3995
Temps (min) | 1.25 | 2.5 | 3.75 | 5 | 7.5 | 8.75 | 11.25 | 13.75 | 16.25 | 18.75 | 22.5 | 26.25 | 30 | 35 | 38.75 | 43.75 | 47.5 | 52.5 | 57.5 | 63.75 | 71.25 | 78.75 | 87.5 | 95 | 102.5 | 110 | 117.5 | 126.25 | 137.5 | 150 | 182.5 | 203.75 | 230 | 256.25 | 280 | 310 | 336.25 | 363.75 | 386.25 | 410 | 428.75 | 442.5 | 461.25 | 478.75 | 493.75 | 507.5 | 520 | 531.25 | 541.25 | 551.25 | 560 | 568.75 | 576.25 | 583.75 | 592.5 | 598.75 | 606.25 | 612.5 | 620 | 626.25 | 633.75 | 641.25 | 648.75 | 656.25 | 665 | 672.5 | 680 | 688.75 | 697.5 | 705 | 713.75 | 722.5 | 730 | 738.75 | 746.25 | 752.5 | 758.75 | 763.75 | 768.75 | 775 | [11 empty] | Original : | 1 | 2 | 3 | 4 | 6 | 7 | 9 | 11 | 13 | 15 | 18 | 21 | 24 | 28 | 31 | 35 | 38 | 42 | 46 | 51 | 57 | 63 | 70 | 76 | 82 | 88 | 94 | 101 | 110 | 120 | 146 | 163 | 184 | 205 | 224 | 248 | 269 | 291 | 309 | 328 | 343 | 354 | 369 | 383 | 395 | 406 | 416 | 425 | 433 | 441 | 448 | 455 | 461 | 467 | 474 | 479 | 485 | 490 | 496 | 501 | 507 | 513 | 519 | 525 | 532 | 538 | 544 | 551 | 558 | 564 | 571 | 578 | 584 | 591 | 597 | 602 | 607 | 611 | 615 | 620
Voltage (V) | 1.46 | 1.44 | 1.43 | 1.42 | 1.41 | 1.4 | 1.39 | 1.38 | 1.37 | 1.36 | 1.35 | 1.34 | 1.33 | 1.32 | 1.31 | 1.3 | 1.29 | 1.28 | 1.27 | 1.26 | 1.25 | 1.24 | 1.23 | 1.22 | 1.21 | 1.2 | 1.19 | 1.18 | 1.17 | 1.16 | 1.15 | 1.14 | 1.13 | 1.12 | 1.11 | 1.1 | 1.09 | 1.08 | 1.07 | 1.06 | 1.05 | 1.04 | 1.04 | 1.03 | 1.02 | 1.01 | 1 | 0.99 | 0.98 | 0.97 | 0.96 | 0.95 | 0.94 | 0.93 | 0.92 | 0.91 | 0.9 | 0.89 | 0.88 | 0.87 | 0.86 | 0.85 | 0.84 | 0.83 | 0.82 | 0.81 | 0.8 | 0.79 | 0.78 | 0.77 | 0.76 | 0.75 | 0.74 | 0.73 | 0.72 | 0.71 | 0.7 | 0.69 | 0.68 | 0.67
Intensité (mA) | 256.1404 | 252.6316 | 250.8772 | 249.1228 | 247.3684 | 245.614 | 243.8596 | 242.1053 | 240.3509 | 238.5965 | 236.8421 | 235.0877 | 233.3333 | 231.5789 | 229.8246 | 228.0702 | 226.3158 | 224.5614 | 222.807 | 221.0526 | 219.2982 | 217.5439 | 215.7895 | 214.0351 | 212.2807 | 210.5263 | 208.7719 | 207.0175 | 205.2632 | 203.5088 | 201.7544 | 200 | 198.2456 | 196.4912 | 194.7368 | 192.9825 | 191.2281 | 189.4737 | 187.7193 | 185.9649 | 184.2105 | 182.4561 | 182.4561 | 180.7018 | 178.9474 | 177.193 | 175.4386 | 173.6842 | 171.9298 | 170.1754 | 168.4211 | 166.6667 | 164.9123 | 163.1579 | 161.4035 | 159.6491 | 157.8947 | 156.1404 | 154.386 | 152.6316 | 150.8772 | 149.1228 | 147.3684 | 145.614 | 143.8596 | 142.1053 | 140.3509 | 138.5965 | 136.8421 | 135.0877 | 133.3333 | 131.5789 | 129.8246 | 128.0702 | 126.3158 | 124.5614 | 122.807 | 121.0526 | 119.2982 | 117.5439
Puissance (mW) | 373.9649 | 363.7895 | 358.7544 | 353.7544 | 348.7895 | 343.8596 | 338.9649 | 334.1053 | 329.2807 | 324.4912 | 319.7368 | 315.0175 | 310.3333 | 305.6842 | 301.0702 | 296.4912 | 291.9474 | 287.4386 | 282.9649 | 278.5263 | 274.1228 | 269.7544 | 265.4211 | 261.1228 | 256.8596 | 252.6316 | 248.4386 | 244.2807 | 240.1579 | 236.0702 | 232.0175 | 228 | 224.0175 | 220.0702 | 216.1579 | 212.2807 | 208.4386 | 204.6316 | 200.8596 | 197.1228 | 193.4211 | 189.7544 | 189.7544 | 186.1228 | 182.5263 | 178.9649 | 175.4386 | 171.9474 | 168.4912 | 165.0702 | 161.6842 | 158.3333 | 155.0175 | 151.7368 | 148.4912 | 145.2807 | 142.1053 | 138.9649 | 135.8596 | 132.7895 | 129.7544 | 126.7544 | 123.7895 | 120.8596 | 117.9649 | 115.1053 | 112.2807 | 109.4912 | 106.7368 | 104.0175 | 101.3333 | 98.68421 | 96.07018 | 93.49123 | 90.94737 | 88.4386 | 85.96491 | 83.52632 | 81.12281 | 78.75439
Nom | Carrefour Discount 2500 mAh |  |  | V(X) = 1,1 | 360
Type | AA Alcaline |  |  | V(X) = 1,3 | 61.25
Voltage à vide (V) | 1.617
Charge (Ohm) | 5.7
Prix unitaire (€) | 0.25
Temps (min) | 1.25 | 2.5 | 3.75 | 5 | 6.25 | 7.5 | 10 | 12.5 | 15 | 17.5 | 20 | 23.75 | 27.5 | 31.25 | 35 | 40 | 43.75 | 48.75 | 53.75 | 61.25 | 68.75 | 78.75 | 87.5 | 97.5 | 108.75 | 120 | 131.25 | 143.75 | 156.25 | 168.75 | 181.25 | 195 | 213.75 | 230 | 248.75 | 268.75 | 291.25 | 316.25 | 338.75 | 360 | 380 | 397.5 | 412.5 | 427.5 | 440 | 452.5 | 463.75 | 475 | 485 | 495 | 503.75 | 515 | 525 | 536.25 | 543.75 | 555 | 562.5 | 570 | 577.5 | 583.75 | 591.25 | 596.25 | 601.25 | 605 | 607.5 | 611.25 | 613.75 | 617.5 | 620 | 622.5 | 625 | 627.5 | 630 | 631.25 | 632.5 | 633.75 | 635 | 636.25 | 637.5 | 638.75 | 640 | 641.25 | 642.5 | 643.75 | 645 | 646.25 | 647.5 | 648.75 | 650 | 651.25 | 652.5 | 653.75 | 655 | 656.25 | 657.5 | 658.75 | 660 | 661.25 | 662.5 | 665 | 667.5 | 670 | 675 | 681.25 | 691.25 | 698.75 | 710 | 726.25 | 752.5 | [5 empty] | Original : | 1 | 2 | 3 | 4 | 5 | 6 | 8 | 10 | 12 | 14 | 16 | 19 | 22 | 25 | 28 | 32 | 35 | 39 | 43 | 49 | 55 | 63 | 70 | 78 | 87 | 96 | 105 | 115 | 125 | 135 | 145 | 156 | 171 | 184 | 199 | 215 | 233 | 253 | 271 | 288 | 304 | 318 | 330 | 342 | 352 | 362 | 371 | 380 | 388 | 396 | 403 | 412 | 420 | 429 | 435 | 444 | 450 | 456 | 462 | 467 | 473 | 477 | 481 | 484 | 486 | 489 | 491 | 494 | 496 | 498 | 500 | 502 | 504 | 505 | 506 | 507 | 508 | 509 | 510 | 511 | 512 | 513 | 514 | 515 | 516 | 517 | 518 | 519 | 520 | 521 | 522 | 523 | 524 | 525 | 526 | 527 | 528 | 529 | 530 | 532 | 534 | 536 | 540 | 545 | 553 | 559 | 568 | 581 | 602
Voltage (V) | 1.48 | 1.47 | 1.46 | 1.46 | 1.45 | 1.44 | 1.43 | 1.42 | 1.41 | 1.4 | 1.39 | 1.38 | 1.37 | 1.36 | 1.35 | 1.34 | 1.33 | 1.32 | 1.31 | 1.3 | 1.29 | 1.28 | 1.27 | 1.26 | 1.25 | 1.24 | 1.23 | 1.22 | 1.21 | 1.2 | 1.19 | 1.18 | 1.17 | 1.16 | 1.15 | 1.14 | 1.13 | 1.12 | 1.11 | 1.1 | 1.09 | 1.08 | 1.07 | 1.06 | 1.05 | 1.04 | 1.04 | 1.03 | 1.02 | 1.01 | 1 | 0.99 | 0.98 | 0.97 | 0.96 | 0.95 | 0.94 | 0.93 | 0.92 | 0.91 | 0.9 | 0.89 | 0.88 | 0.87 | 0.86 | 0.85 | 0.84 | 0.83 | 0.82 | 0.81 | 0.8 | 0.79 | 0.78 | 0.77 | 0.76 | 0.74 | 0.72 | 0.69 | 0.65 | 0.62 | 0.59 | 0.56 | 0.54 | 0.51 | 0.49 | 0.48 | 0.46 | 0.45 | 0.44 | 0.42 | 0.4 | 0.37 | 0.33 | 0.28 | 0.24 | 0.22 | 0.21 | 0.2 | 0.19 | 0.18 | 0.17 | 0.16 | 0.15 | 0.14 | 0.13 | 0.12 | 0.11 | 0.1 | 0.09
Intensité (mA) | 259.6491 | 257.8947 | 256.1404 | 256.1404 | 254.386 | 252.6316 | 250.8772 | 249.1228 | 247.3684 | 245.614 | 243.8596 | 242.1053 | 240.3509 | 238.5965 | 236.8421 | 235.0877 | 233.3333 | 231.5789 | 229.8246 | 228.0702 | 226.3158 | 224.5614 | 222.807 | 221.0526 | 219.2982 | 217.5439 | 215.7895 | 214.0351 | 212.2807 | 210.5263 | 208.7719 | 207.0175 | 205.2632 | 203.5088 | 201.7544 | 200 | 198.2456 | 196.4912 | 194.7368 | 192.9825 | 191.2281 | 189.4737 | 187.7193 | 185.9649 | 184.2105 | 182.4561 | 182.4561 | 180.7018 | 178.9474 | 177.193 | 175.4386 | 173.6842 | 171.9298 | 170.1754 | 168.4211 | 166.6667 | 164.9123 | 163.1579 | 161.4035 | 159.6491 | 157.8947 | 156.1404 | 154.386 | 152.6316 | 150.8772 | 149.1228 | 147.3684 | 145.614 | 143.8596 | 142.1053 | 140.3509 | 138.5965 | 136.8421 | 135.0877 | 133.3333 | 129.8246 | 126.3158 | 121.0526 | 114.0351 | 108.7719 | 103.5088 | 98.24561 | 94.73684 | 89.47368 | 85.96491 | 84.21053 | 80.70175 | 78.94737 | 77.19298 | 73.68421 | 70.17544 | 64.91228 | 57.89474 | 49.12281 | 42.10526 | 38.59649 | 36.84211 | 35.08772 | 33.33333 | 31.57895 | 29.82456 | 28.07018 | 26.31579 | 24.5614 | 22.80702 | 21.05263 | 19.29825 | 17.54386 | 15.78947
Puissance (mW) | 384.2807 | 379.1053 | 373.9649 | 373.9649 | 368.8596 | 363.7895 | 358.7544 | 353.7544 | 348.7895 | 343.8596 | 338.9649 | 334.1053 | 329.2807 | 324.4912 | 319.7368 | 315.0175 | 310.3333 | 305.6842 | 301.0702 | 296.4912 | 291.9474 | 287.4386 | 282.9649 | 278.5263 | 274.1228 | 269.7544 | 265.4211 | 261.1228 | 256.8596 | 252.6316 | 248.4386 | 244.2807 | 240.1579 | 236.0702 | 232.0175 | 228 | 224.0175 | 220.0702 | 216.1579 | 212.2807 | 208.4386 | 204.6316 | 200.8596 | 197.1228 | 193.4211 | 189.7544 | 189.7544 | 186.1228 | 182.5263 | 178.9649 | 175.4386 | 171.9474 | 168.4912 | 165.0702 | 161.6842 | 158.3333 | 155.0175 | 151.7368 | 148.4912 | 145.2807 | 142.1053 | 138.9649 | 135.8596 | 132.7895 | 129.7544 | 126.7544 | 123.7895 | 120.8596 | 117.9649 | 115.1053 | 112.2807 | 109.4912 | 106.7368 | 104.0175 | 101.3333 | 96.07018 | 90.94737 | 83.52632 | 74.12281 | 67.4386 | 61.07018 | 55.01754 | 51.15789 | 45.63158 | 42.12281 | 40.42105 | 37.12281 | 35.52632 | 33.96491 | 30.94737 | 28.07018 | 24.01754 | 19.10526 | 13.75439 | 10.10526 | 8.491228 | 7.736842 | 7.017544 | 6.333333 | 5.684211 | 5.070175 | 4.491228 | 3.947368 | 3.438596 | 2.964912 | 2.526316 | 2.122807 | 1.754386 | 1.421053
Nom | Amazon Basics lot 2 |  |  | V(X) = 1,1 | 305
Type | AA Alcaline |  |  | V(X) = 1,3 | 43.75
Voltage à vide (V) | 1.638
Charge (Ohm) | 5.7
Prix unitaire (€) | 0.3995
Temps (min) | 1.25 | 2.5 | 5 | 7.5 | 8.75 | 11.25 | 13.75 | 16.25 | 20 | 23.75 | 27.5 | 31.25 | 35 | 38.75 | 43.75 | 47.5 | 52.5 | 57.5 | 65 | 72.5 | 80 | 87.5 | 95 | 102.5 | 110 | 118.75 | 133.75 | 153.75 | 181.25 | 203.75 | 221.25 | 241.25 | 260 | 280 | 305 | 335 | 360 | 383.75 | 405 | 432.5 | 455 | 472.5 | 492.5 | 508.75 | 520 | 532.5 | 542.5 | 552.5 | 562.5 | 572.5 | 580 | 587.5 | 595 | 603.75 | 610 | 616.25 | 623.75 | 631.25 | 637.5 | 643.75 | 652.5 | 657.5 | 665 | 673.75 | 682.5 | 690 | 698.75 | 707.5 | 717.5 | 726.25 | 736.25 | 745 | 752.5 | 760 | 766.25 | 772.5 | 777.5 | 782.5 | 787.5 | 791.25 | 797.5 | 800 | 806.25 | 810 | 813.75 | 818.75 | 822.5 | 827.5 | 831.25 | 835 | 840 | 845 | 848.75 | 852.5 | 857.5 | 861.25 | 866.25 | 872.5 | 876.25 | 881.25 | 886.25 | 891.25 | 896.25 | 902.5 | 907.5 | 912.5 | 918.75 | 923.75 | 930 | 936.25 | 941.25 | 947.5 | 953.75 | 960 | 966.25 | 972.5 | 977.5 | 983.75 | 991.25 | 996.25 | 1002.5 | 1008.75 | 1015 | 1021.25 | 1028.75 | 1035 | 1043.75 | 1050 | 1057.5 | 1066.25 | 1076.25 | 1087.5 | 1097.5 | 1112.5 | 1130 |  |  |  | Original : | 1 | 2 | 4 | 6 | 7 | 9 | 11 | 13 | 16 | 19 | 22 | 25 | 28 | 31 | 35 | 38 | 42 | 46 | 52 | 58 | 64 | 70 | 76 | 82 | 88 | 95 | 107 | 123 | 145 | 163 | 177 | 193 | 208 | 224 | 244 | 268 | 288 | 307 | 324 | 346 | 364 | 378 | 394 | 407 | 416 | 426 | 434 | 442 | 450 | 458 | 464 | 470 | 476 | 483 | 488 | 493 | 499 | 505 | 510 | 515 | 522 | 526 | 532 | 539 | 546 | 552 | 559 | 566 | 574 | 581 | 589 | 596 | 602 | 608 | 613 | 618 | 622 | 626 | 630 | 633 | 638 | 640 | 645 | 648 | 651 | 655 | 658 | 662 | 665 | 668 | 672 | 676 | 679 | 682 | 686 | 689 | 693 | 698 | 701 | 705 | 709 | 713 | 717 | 722 | 726 | 730 | 735 | 739 | 744 | 749 | 753 | 758 | 763 | 768 | 773 | 778 | 782 | 787 | 793 | 797 | 802 | 807 | 812 | 817 | 823 | 828 | 835 | 840 | 846 | 853 | 861 | 870 | 878 | 890 | 904
Voltage (V) | 1.46 | 1.44 | 1.42 | 1.41 | 1.4 | 1.39 | 1.38 | 1.37 | 1.36 | 1.35 | 1.34 | 1.33 | 1.32 | 1.31 | 1.3 | 1.29 | 1.28 | 1.27 | 1.26 | 1.25 | 1.24 | 1.23 | 1.22 | 1.21 | 1.2 | 1.19 | 1.18 | 1.17 | 1.16 | 1.15 | 1.14 | 1.13 | 1.12 | 1.11 | 1.1 | 1.09 | 1.08 | 1.07 | 1.06 | 1.05 | 1.04 | 1.04 | 1.03 | 1.02 | 1.01 | 1 | 0.99 | 0.98 | 0.97 | 0.96 | 0.95 | 0.94 | 0.93 | 0.92 | 0.91 | 0.9 | 0.89 | 0.88 | 0.87 | 0.86 | 0.85 | 0.84 | 0.83 | 0.82 | 0.81 | 0.8 | 0.79 | 0.78 | 0.77 | 0.76 | 0.75 | 0.74 | 0.73 | 0.72 | 0.71 | 0.7 | 0.69 | 0.68 | 0.67 | 0.66 | 0.65 | 0.64 | 0.63 | 0.62 | 0.62 | 0.61 | 0.6 | 0.59 | 0.58 | 0.57 | 0.56 | 0.55 | 0.54 | 0.53 | 0.52 | 0.51 | 0.5 | 0.49 | 0.48 | 0.47 | 0.46 | 0.45 | 0.44 | 0.43 | 0.42 | 0.41 | 0.4 | 0.39 | 0.38 | 0.37 | 0.36 | 0.35 | 0.34 | 0.33 | 0.32 | 0.31 | 0.3 | 0.29 | 0.28 | 0.27 | 0.26 | 0.25 | 0.24 | 0.23 | 0.22 | 0.21 | 0.21 | 0.2 | 0.19 | 0.18 | 0.17 | 0.16 | 0.15 | 0.14 | 0.13
Intensité (mA) | 256.1404 | 252.6316 | 249.1228 | 247.3684 | 245.614 | 243.8596 | 242.1053 | 240.3509 | 238.5965 | 236.8421 | 235.0877 | 233.3333 | 231.5789 | 229.8246 | 228.0702 | 226.3158 | 224.5614 | 222.807 | 221.0526 | 219.2982 | 217.5439 | 215.7895 | 214.0351 | 212.2807 | 210.5263 | 208.7719 | 207.0175 | 205.2632 | 203.5088 | 201.7544 | 200 | 198.2456 | 196.4912 | 194.7368 | 192.9825 | 191.2281
Puissance (mW) | 373.9649 | 363.7895 | 353.7544 | 348.7895 | 343.8596 | 338.9649 | 334.1053 | 329.2807 | 324.4912 | 319.7368 | 315.0175 | 310.3333 | 305.6842 | 301.0702 | 296.4912 | 291.9474 | 287.4386 | 282.9649 | 278.5263 | 274.1228 | 269.7544 | 265.4211 | 261.1228 | 256.8596 | 252.6316 | 248.4386 | 244.2807 | 240.1579 | 236.0702 | 232.0175 | 228 | 224.0175 | 220.0702 | 216.1579 | 212.2807 | 208.4386
Nom | Conrad 2500mAh A |  |  | V(X) = 1,1 | 560
Type | AA Ni-MH (used) |  |  | V(X) = 1,3 | 42.5
Voltage à vide (V) | 1.46
Charge (Ohm) | 5.7
Prix unitaire (€) | 3.7
Temps (min) | 1.25 | 2.5 | 5 | 7.5 | 10 | 13.75 | 17.5 | 22.5 | 27.5 | 31.25 | 36.25 | 42.5 | 48.75 | 55 | 62.5 | 71.25 | 80 | 91.25 | 105 | 125 | 227.5 | 373.75 | 430 | 465 | 491.25 | 510 | 526.25 | 538.75 | 547.5 | 553.75 | 557.5 | 560 | 562.5 | 563.75 | 565 | 566.25 | 567.5 | 568.75 | 570 | 571.25 | 572.5 | 573.75 | 575 | 576.25 | 577.5 | 578.75 | 580 | 581.25 | 582.5 | 583.75 | 585 | 586.25 | 587.5 | 588.75 | 590 | 591.25 | 592.5 | 593.75 | 595 | 596.25 | 597.5 | 598.75 | 600 | 601.25 | 602.5 | 603.75 | 605 | 606.25 | 607.5 | 608.75 | 610 | 611.25 | 612.5 | 613.75 | 615 | 616.25 | 617.5 | 618.75 | 620 | 621.25 | 623.75 | 625 | 626.25 | 628.75 | 631.25 | 633.75 | 636.25 | 638.75 | 642.5 | 645 | 648.75 | 653.75 | 658.75 | 663.75 | 668.75 | 676.25 | 682.5 | 691.25 | 701.25 | 712.5 | 725 | 740 | 758.75 | 778.75 | 808.75 |  |  | Original : | 1 | 2 | 4 | 6 | 8 | 11 | 14 | 18 | 22 | 25 | 29 | 34 | 39 | 44 | 50 | 57 | 64 | 73 | 84 | 100 | 182 | 299 | 344 | 372 | 393 | 408 | 421 | 431 | 438 | 443 | 446 | 448 | 450 | 451 | 452 | 453 | 454 | 455 | 456 | 457 | 458 | 459 | 460 | 461 | 462 | 463 | 464 | 465 | 466 | 467 | 468 | 469 | 470 | 471 | 472 | 473 | 474 | 475 | 476 | 477 | 478 | 479 | 480 | 481 | 482 | 483 | 484 | 485 | 486 | 487 | 488 | 489 | 490 | 491 | 492 | 493 | 494 | 495 | 496 | 497 | 499 | 500 | 501 | 503 | 505 | 507 | 509 | 511 | 514 | 516 | 519 | 523 | 527 | 531 | 535 | 541 | 546 | 553 | 561 | 570 | 580 | 592 | 607 | 623 | 647
Voltage (V) | 1.41 | 1.4 | 1.39 | 1.38 | 1.37 | 1.36 | 1.35 | 1.34 | 1.33 | 1.32 | 1.31 | 1.3 | 1.29 | 1.28 | 1.27 | 1.26 | 1.25 | 1.24 | 1.23 | 1.22 | 1.21 | 1.2 | 1.19 | 1.18 | 1.17 | 1.16 | 1.15 | 1.14 | 1.13 | 1.12 | 1.11 | 1.1 | 1.09 | 1.08 | 1.07 | 1.05 | 1.04 | 1.04 | 1.02 | 1.01 | 1 | 0.98 | 0.97 | 0.96 | 0.95 | 0.94 | 0.93 | 0.91 | 0.9 | 0.89 | 0.88 | 0.87 | 0.86 | 0.84 | 0.83 | 0.81 | 0.79 | 0.77 | 0.75 | 0.73 | 0.71 | 0.68 | 0.66 | 0.63 | 0.61 | 0.57 | 0.53 | 0.5 | 0.48 | 0.46 | 0.44 | 0.43 | 0.41 | 0.4 | 0.39 | 0.38 | 0.37 | 0.36 | 0.35 | 0.34 | 0.33 | 0.32 | 0.31 | 0.3 | 0.29 | 0.28 | 0.27 | 0.26 | 0.25 | 0.24 | 0.23 | 0.22 | 0.21 | 0.21 | 0.2 | 0.19 | 0.18 | 0.17 | 0.16 | 0.15 | 0.14 | 0.13 | 0.12 | 0.11 | 0.1
Intensité (mA) | 247.3684 | 245.614 | 243.8596 | 242.1053 | 240.3509 | 238.5965 | 236.8421 | 235.0877 | 233.3333 | 231.5789 | 229.8246 | 228.0702 | 226.3158 | 224.5614 | 222.807 | 221.0526 | 219.2982 | 217.5439 | 215.7895 | 214.0351 | 212.2807 | 210.5263 | 208.7719 | 207.0175 | 205.2632 | 203.5088 | 201.7544 | 200 | 198.2456 | 196.4912 | 194.7368 | 192.9825 | 191.2281 | 189.4737 | 187.7193 | 184.2105 | 182.4561 | 182.4561 | 178.9474 | 177.193 | 175.4386 | 171.9298 | 170.1754 | 168.4211 | 166.6667 | 164.9123 | 163.1579 | 159.6491 | 157.8947 | 156.1404 | 154.386 | 152.6316 | 150.8772 | 147.3684 | 145.614 | 142.1053 | 138.5965 | 135.0877 | 131.5789 | 128.0702 | 124.5614 | 119.2982 | 115.7895 | 110.5263 | 107.0175 | 100 | 92.98246 | 87.7193 | 84.21053 | 80.70175 | 77.19298 | 75.4386 | 71.92982 | 70.17544 | 68.42105 | 66.66667 | 64.91228 | 63.15789 | 61.40351 | 59.64912 | 57.89474 | 56.14035 | 54.38596 | 52.63158 | 50.87719 | 49.12281 | 47.36842 | 45.61404 | 43.85965 | 42.10526 | 40.35088 | 38.59649 | 36.84211 | 36.84211 | 35.08772 | 33.33333 | 31.57895 | 29.82456 | 28.07018 | 26.31579 | 24.5614 | 22.80702 | 21.05263 | 19.29825 | 17.54386
Puissance (mW) | 348.7895 | 343.8596 | 338.9649 | 334.1053 | 329.2807 | 324.4912 | 319.7368 | 315.0175 | 310.3333 | 305.6842 | 301.0702 | 296.4912 | 291.9474 | 287.4386 | 282.9649 | 278.5263 | 274.1228 | 269.7544 | 265.4211 | 261.1228 | 256.8596 | 252.6316 | 248.4386 | 244.2807 | 240.1579 | 236.0702 | 232.0175 | 228 | 224.0175 | 220.0702 | 216.1579 | 212.2807 | 208.4386 | 204.6316 | 200.8596 | 193.4211 | 189.7544 | 189.7544 | 182.5263 | 178.9649 | 175.4386 | 168.4912 | 165.0702 | 161.6842 | 158.3333 | 155.0175 | 151.7368 | 145.2807 | 142.1053 | 138.9649 | 135.8596 | 132.7895 | 129.7544 | 123.7895 | 120.8596 | 115.1053 | 109.4912 | 104.0175 | 98.68421 | 93.49123 | 88.4386 | 81.12281 | 76.42105 | 69.63158 | 65.2807 | 57 | 49.2807 | 43.85965 | 40.42105 | 37.12281 | 33.96491 | 32.4386 | 29.49123 | 28.07018 | 26.68421 | 25.33333 | 24.01754 | 22.73684 | 21.49123 | 20.2807 | 19.10526 | 17.96491 | 16.85965 | 15.78947 | 14.75439 | 13.75439 | 12.78947 | 11.85965 | 10.96491 | 10.10526 | 9.280702 | 8.491228 | 7.736842 | 7.736842 | 7.017544 | 6.333333 | 5.684211 | 5.070175 | 4.491228 | 3.947368 | 3.438596 | 2.964912 | 2.526316 | 2.122807 | 1.754386
Nom | Pile discount One (>2 years) |  |  | V(X) = 1,1 | 297
Type | AA Alcaline |  |  | V(X) = 1,3 | 42.5
Voltage à vide (V) | 1.615
Charge (Ohm) | 5.7
Prix unitaire (€) | < 0,5
Temps (min) | 1.25 | 2.5 | 3.75 | 5 | 7.5 | 8.75 | 11.25 | 13.75 | 16.25 | 18.75 | 21.25 | 25 | 28.75 | 32.5 | 35 | 42.5 | 47.5 | 53.75 | 60 | 67.5 | 76.25 | 85 | 96.25 | 106.25 | 116.25 | 127.5 | 138.75 | 151.25 | 165 | 178.75 | 193.75 | 211.25 | 231.25 | 253.75 | 275 | 296.25 | 316.25 | 335 | 352.5 | 370 | 385 | 398.75 | 412.5 | 423.75 | 436.25 | 446.25 | 455 | 463.75 | 471.25 | 478.75 | 485 | 491.25 | 497.5 | 503.75 | 507.5 | 512.5 | 517.5 | 521.25 | 525 | 530 | 535 | 538.75 | 543.75 | 548.75 | 553.75 | 557.5 | 561.25 | 566.25 | 571.25 | 575 | 578.75 | 580 | 581.25 | 582.5 | 583.75 | 585 | 586.25 | 587.5 | 588.75 | 590 | 591.25 | 592.5 | 593.75 | 595 | 596.25 | 597.5 | 598.75 | 600 | 601.25 | 602.5 | 603.75 | 605 | 606.25 | 607.5 | 608.75 | 611.25 | 612.5 | 615 | 617.5 | 621.25 | 626.25 |  | Original : | 1 | 2 | 3 | 4 | 6 | 7 | 9 | 11 | 13 | 15 | 17 | 20 | 23 | 26 | 28 | 34 | 38 | 43 | 48 | 54 | 61 | 68 | 77 | 85 | 93 | 102 | 111 | 121 | 132 | 143 | 155 | 169 | 185 | 203 | 220 | 237 | 253 | 268 | 282 | 296 | 308 | 319 | 330 | 339 | 349 | 357 | 364 | 371 | 377 | 383 | 388 | 393 | 398 | 403 | 406 | 410 | 414 | 417 | 420 | 424 | 428 | 431 | 435 | 439 | 443 | 446 | 449 | 453 | 457 | 460 | 463 | 464 | 465 | 466 | 467 | 468 | 469 | 470 | 471 | 472 | 473 | 474 | 475 | 476 | 477 | 478 | 479 | 480 | 481 | 482 | 483 | 484 | 485 | 486 | 487 | 489 | 490 | 492 | 494 | 497 | 501
Voltage (V) | 1.46 | 1.44 | 1.43 | 1.42 | 1.41 | 1.4 | 1.39 | 1.38 | 1.37 | 1.36 | 1.35 | 1.34 | 1.33 | 1.32 | 1.31 | 1.3 | 1.29 | 1.28 | 1.27 | 1.26 | 1.25 | 1.24 | 1.23 | 1.22 | 1.21 | 1.2 | 1.19 | 1.18 | 1.17 | 1.16 | 1.15 | 1.14 | 1.13 | 1.12 | 1.11 | 1.1 | 1.09 | 1.08 | 1.07 | 1.06 | 1.05 | 1.04 | 1.04 | 1.03 | 1.02 | 1.01 | 1 | 0.99 | 0.98 | 0.97 | 0.96 | 0.95 | 0.94 | 0.93 | 0.92 | 0.91 | 0.9 | 0.89 | 0.88 | 0.87 | 0.86 | 0.85 | 0.84 | 0.83 | 0.82 | 0.81 | 0.8 | 0.79 | 0.78 | 0.77 | 0.76 | 0.75 | 0.74 | 0.72 | 0.69 | 0.62 | 0.54 | 0.47 | 0.41 | 0.38 | 0.35 | 0.33 | 0.31 | 0.29 | 0.28 | 0.26 | 0.25 | 0.24 | 0.22 | 0.21 | 0.21 | 0.2 | 0.19 | 0.18 | 0.17 | 0.16 | 0.15 | 0.14 | 0.13 | 0.12 | 0.11
Intensité (mA) | 256.1404 | 252.6316 | 250.8772 | 249.1228 | 247.3684 | 245.614 | 243.8596 | 242.1053 | 240.3509 | 238.5965 | 236.8421 | 235.0877 | 233.3333 | 231.5789 | 229.8246 | 228.0702 | 226.3158 | 224.5614 | 222.807 | 221.0526 | 219.2982 | 217.5439 | 215.7895 | 214.0351 | 212.2807 | 210.5263 | 208.7719 | 207.0175 | 205.2632 | 203.5088 | 201.7544 | 200 | 198.2456 | 196.4912 | 194.7368 | 192.9825 | 191.2281 | 189.4737 | 187.7193 | 185.9649 | 184.2105 | 182.4561 | 182.4561 | 180.7018 | 178.9474 | 177.193 | 175.4386 | 173.6842 | 171.9298 | 170.1754 | 168.4211 | 166.6667 | 164.9123 | 163.1579 | 161.4035 | 159.6491 | 157.8947 | 156.1404 | 154.386 | 152.6316 | 150.8772 | 149.1228 | 147.3684 | 145.614 | 143.8596 | 142.1053 | 140.3509 | 138.5965 | 136.8421 | 135.0877 | 133.3333 | 131.5789 | 129.8246 | 126.3158 | 121.0526 | 108.7719 | 94.73684 | 82.45614 | 71.92982 | 66.66667 | 61.40351 | 57.89474 | 54.38596 | 50.87719 | 49.12281 | 45.61404 | 43.85965 | 42.10526 | 38.59649 | 36.84211 | 36.84211 | 35.08772 | 33.33333 | 31.57895 | 29.82456 | 28.07018 | 26.31579 | 24.5614 | 22.80702 | 21.05263 | 19.29825
Puissance (mW) | 373.9649 | 363.7895 | 358.7544 | 353.7544 | 348.7895 | 343.8596 | 338.9649 | 334.1053 | 329.2807 | 324.4912 | 319.7368 | 315.0175 | 310.3333 | 305.6842 | 301.0702 | 296.4912 | 291.9474 | 287.4386 | 282.9649 | 278.5263 | 274.1228 | 269.7544 | 265.4211 | 261.1228 | 256.8596 | 252.6316 | 248.4386 | 244.2807 | 240.1579 | 236.0702 | 232.0175 | 228 | 224.0175 | 220.0702 | 216.1579 | 212.2807 | 208.4386 | 204.6316 | 200.8596 | 197.1228 | 193.4211 | 189.7544 | 189.7544 | 186.1228 | 182.5263 | 178.9649 | 175.4386 | 171.9474 | 168.4912 | 165.0702 | 161.6842 | 158.3333 | 155.0175 | 151.7368 | 148.4912 | 145.2807 | 142.1053 | 138.9649 | 135.8596 | 132.7895 | 129.7544 | 126.7544 | 123.7895 | 120.8596 | 117.9649 | 115.1053 | 112.2807 | 109.4912 | 106.7368 | 104.0175 | 101.3333 | 98.68421 | 96.07018 | 90.94737 | 83.52632 | 67.4386 | 51.15789 | 38.75439 | 29.49123 | 25.33333 | 21.49123 | 19.10526 | 16.85965 | 14.75439 | 13.75439 | 11.85965 | 10.96491 | 10.10526 | 8.491228 | 7.736842 | 7.736842 | 7.017544 | 6.333333 | 5.684211 | 5.070175 | 4.491228 | 3.947368 | 3.438596 | 2.964912 | 2.526316 | 2.122807
Nom | Energizer Ultra+ |  |  | V(X) = 1,1 | 425
Type | AA Alcaline |  |  | V(X) = 1,3 | 82.5
Voltage à vide (V) | 1.636
Charge (Ohm) | 5.7
Prix unitaire (€) | 1.1825
Temps (min) | 1.25 | 2.5 | 3.75 | 5 | 6.25 | 8.75 | 10 | 12.5 | 15 | 17.5 | 20 | 22.5 | 26.25 | 30 | 33.75 | 37.5 | 42.5 | 47.5 | 52.5 | 58.75 | 66.25 | 72.5 | 82.5 | 95 | 105 | 116.25 | 232.5 | 255 | 278.75 | 303.75 | 325 | 347.5 | 368.75 | 387.5 | 406.25 | 425 | 440 | 456.25 | 471.25 | 483.75 | 496.25 | 507.5 | 517.5 | 527.5 | 537.5 | 546.25 | 555 | 563.75 | 571.25 | 578.75 | 586.25 | 592.5 | 598.75 | 603.75 | 607.5 | 612.5 | 616.25 | 620 | 623.75 | 626.25 | 630 | 632.5 | 636.25 | 638.75 | 641.25 | 645 | 646.25 | 648.75 | 651.25 | 653.75 | 655 | 657.5 | 658.75 | 660 | 661.25 | 662.5 | 663.75 | 665 | 666.25 | 667.5 | 668.75 | 670 | 671.25 | 672.5 | 673.75 | 675 | 676.25 | 677.5 | 678.75 | 680 | 681.25 | 682.5 | 683.75 | 686.25 | 687.5 | 688.75 | 690 | 691.25 | 692.5 | 693.75 | 695 | 696.25 | 697.5 | 698.75 | 700 | 701.25 | 702.5 | 703.75 | 705 | 707.5 | 708.75 | 711.25 | 713.75 | 716.25 | 720 | 723.75 | 727.5 | 731.25 |  | Originale | 1 | 2 | 3 | 4 | 5 | 7 | 8 | 10 | 12 | 14 | 16 | 18 | 21 | 24 | 27 | 30 | 34 | 38 | 42 | 47 | 53 | 58 | 66 | 76 | 84 | 93 | 186 | 204 | 223 | 243 | 260 | 278 | 295 | 310 | 325 | 340 | 352 | 365 | 377 | 387 | 397 | 406 | 414 | 422 | 430 | 437 | 444 | 451 | 457 | 463 | 469 | 474 | 479 | 483 | 486 | 490 | 493 | 496 | 499 | 501 | 504 | 506 | 509 | 511 | 513 | 516 | 517 | 519 | 521 | 523 | 524 | 526 | 527 | 528 | 529 | 530 | 531 | 532 | 533 | 534 | 535 | 536 | 537 | 538 | 539 | 540 | 541 | 542 | 543 | 544 | 545 | 546 | 547 | 549 | 550 | 551 | 552 | 553 | 554 | 555 | 556 | 557 | 558 | 559 | 560 | 561 | 562 | 563 | 564 | 566 | 567 | 569 | 571 | 573 | 576 | 579 | 582 | 585
Voltage (V) | 1.52 | 1.5 | 1.49 | 1.48 | 1.47 | 1.46 | 1.46 | 1.45 | 1.44 | 1.43 | 1.42 | 1.41 | 1.4 | 1.39 | 1.38 | 1.37 | 1.36 | 1.35 | 1.34 | 1.33 | 1.32 | 1.31 | 1.3 | 1.29 | 1.28 | 1.27 | 1.19 | 1.18 | 1.17 | 1.16 | 1.15 | 1.14 | 1.13 | 1.12 | 1.11 | 1.1 | 1.09 | 1.08 | 1.07 | 1.06 | 1.05 | 1.04 | 1.04 | 1.03 | 1.02 | 1.01 | 1 | 0.99 | 0.98 | 0.97 | 0.96 | 0.95 | 0.94 | 0.93 | 0.92 | 0.91 | 0.9 | 0.89 | 0.88 | 0.87 | 0.86 | 0.85 | 0.84 | 0.83 | 0.82 | 0.81 | 0.8 | 0.79 | 0.78 | 0.77 | 0.76 | 0.75 | 0.74 | 0.73 | 0.72 | 0.7 | 0.69 | 0.67 | 0.66 | 0.64 | 0.62 | 0.61 | 0.6 | 0.59 | 0.58 | 0.56 | 0.55 | 0.54 | 0.53 | 0.52 | 0.51 | 0.5 | 0.49 | 0.48 | 0.47 | 0.46 | 0.45 | 0.44 | 0.43 | 0.42 | 0.41 | 0.4 | 0.38 | 0.37 | 0.35 | 0.34 | 0.32 | 0.31 | 0.3 | 0.29 | 0.28 | 0.27 | 0.26 | 0.25 | 0.24 | 0.23 | 0.22 | 0.21
Intensité (mA) | 266.6667 | 263.1579 | 261.4035 | 259.6491 | 257.8947 | 256.1404 | 256.1404 | 254.386 | 252.6316 | 250.8772 | 249.1228 | 247.3684 | 245.614 | 243.8596 | 242.1053 | 240.3509 | 238.5965 | 236.8421 | 235.0877 | 233.3333 | 231.5789 | 229.8246 | 228.0702 | 226.3158 | 224.5614 | 222.807 | 208.7719 | 207.0175 | 205.2632 | 203.5088 | 201.7544 | 200 | 198.2456 | 196.4912 | 194.7368 | 192.9825 | 191.2281 | 189.4737 | 187.7193 | 185.9649 | 184.2105 | 182.4561 | 182.4561 | 180.7018 | 178.9474 | 177.193 | 175.4386 | 173.6842 | 171.9298 | 170.1754 | 168.4211 | 166.6667 | 164.9123 | 163.1579 | 161.4035 | 159.6491 | 157.8947 | 156.1404 | 154.386 | 152.6316 | 150.8772 | 149.1228 | 147.3684 | 145.614 | 143.8596 | 142.1053 | 140.3509 | 138.5965 | 136.8421 | 135.0877 | 133.3333 | 131.5789 | 129.8246 | 128.0702 | 126.3158 | 122.807 | 121.0526 | 117.5439 | 115.7895 | 112.2807 | 108.7719 | 107.0175 | 105.2632 | 103.5088 | 101.7544 | 98.24561 | 96.49123 | 94.73684 | 92.98246 | 91.22807 | 89.47368 | 87.7193 | 85.96491 | 84.21053 | 82.45614 | 80.70175 | 78.94737 | 77.19298 | 75.4386 | 73.68421 | 71.92982 | 70.17544 | 66.66667 | 64.91228 | 61.40351 | 59.64912 | 56.14035 | 54.38596 | 52.63158 | 50.87719 | 49.12281 | 47.36842 | 45.61404 | 43.85965 | 42.10526 | 40.35088 | 38.59649 | 36.84211 |  | removed : | 95
Puissance (mW) | 405.3333 | 394.7368 | 389.4912 | 384.2807 | 379.1053 | 373.9649 | 373.9649 | 368.8596 | 363.7895 | 358.7544 | 353.7544 | 348.7895 | 343.8596 | 338.9649 | 334.1053 | 329.2807 | 324.4912 | 319.7368 | 315.0175 | 310.3333 | 305.6842 | 301.0702 | 296.4912 | 291.9474 | 287.4386 | 282.9649 | 248.4386 | 244.2807 | 240.1579 | 236.0702 | 232.0175 | 228 | 224.0175 | 220.0702 | 216.1579 | 212.2807 | 208.4386 | 204.6316 | 200.8596 | 197.1228 | 193.4211 | 189.7544 | 189.7544 | 186.1228 | 182.5263 | 178.9649 | 175.4386 | 171.9474 | 168.4912 | 165.0702 | 161.6842 | 158.3333 | 155.0175 | 151.7368 | 148.4912 | 145.2807 | 142.1053 | 138.9649 | 135.8596 | 132.7895 | 129.7544 | 126.7544 | 123.7895 | 120.8596 | 117.9649 | 115.1053 | 112.2807 | 109.4912 | 106.7368 | 104.0175 | 101.3333 | 98.68421 | 96.07018 | 93.49123 | 90.94737 | 85.96491 | 83.52632 | 78.75439 | 76.42105 | 71.85965 | 67.4386 | 65.2807 | 63.15789 | 61.07018 | 59.01754 | 55.01754 | 53.07018 | 51.15789 | 49.2807 | 47.4386 | 45.63158 | 43.85965 | 42.12281 | 40.42105 | 38.75439 | 37.12281 | 35.52632 | 33.96491 | 32.4386 | 30.94737 | 29.49123 | 28.07018 | 25.33333 | 24.01754 | 21.49123 | 20.2807 | 17.96491 | 16.85965 | 15.78947 | 14.75439 | 13.75439 | 12.78947 | 11.85965 | 10.96491 | 10.10526 | 9.280702 | 8.491228 | 7.736842 |  |  | 1.2
210.5263
Nom | VARTA High Energy |  |  | V(X) = 1,1 | 381 | [115 empty] | 252.6316
Type | AA Alcaline |  |  | V(X) = 1,3 | 33.75
Voltage à vide (V) | 1.613
Charge (Ohm) | 5.7
Prix unitaire (€) | 1.02
Temps (min) | 1.25 | 5 | 7.5 | 10 | 13.75 | 17.5 | 20 | 25 | 28.75 | 33.75 | 38.75 | 45 | 53.75 | 65 | 76.25 | 87.5 | 101.25 | 113.75 | 128.75 | 142.5 | 160 | 181.25 | 201.25 | 223.75 | 248.75 | 283.75 | 308.75 | 335 | 357.5 | 381.25 | 402.5 | 423.75 | 443.75 | 462.5 | 476.25 | 488.75 | 502.5 | 513.75 | 525 | 537.5 | 547.5 | 556.25 | 565 | 572.5 | 580 | 587.5 | 593.75 | 598.75 | 605 | 610 | 615 | 618.75 | 622.5 | 625 | 628.75 | 631.25 | 633.75 | 635 | 637.5 | 638.75 | 640 | 641.25 | 642.5 | 643.75 | 645 | 646.25 | 647.5 | 648.75 | 650 | 651.25 | 652.5 | 653.75 | 655 | 656.25 | 657.5 | 658.75 | 661.25 | 665 | 668.75 | 672.5 | 675 | 677.5 | 680 | 682.5 | 683.75 | 686.25 | 688.75 | 691.25 | 693.75 | 696.25 | 698.75 | 701.25 | 705 | 707.5 | 712.5 | 716.25 | 722.5 | 731.25 | 742.5 | 758.75 | 781.25 | 803.75 | 845 | 920 | 1031.25 | 1180 |  | Originale | 1 | 4 | 6 | 8 | 11 | 14 | 16 | 20 | 23 | 27 | 31 | 36 | 43 | 52 | 61 | 70 | 81 | 91 | 103 | 114 | 128 | 145 | 161 | 179 | 199 | 227 | 247 | 268 | 286 | 305 | 322 | 339 | 355 | 370 | 381 | 391 | 402 | 411 | 420 | 430 | 438 | 445 | 452 | 458 | 464 | 470 | 475 | 479 | 484 | 488 | 492 | 495 | 498 | 500 | 503 | 505 | 507 | 508 | 510 | 511 | 512 | 513 | 514 | 515 | 516 | 517 | 518 | 519 | 520 | 521 | 522 | 523 | 524 | 525 | 526 | 527 | 529 | 532 | 535 | 538 | 540 | 542 | 544 | 546 | 547 | 549 | 551 | 553 | 555 | 557 | 559 | 561 | 564 | 566 | 570 | 573 | 578 | 585 | 594 | 607 | 625 | 643 | 676 | 736 | 825 | 944
Voltage (V) | 1.39 | 1.38 | 1.37 | 1.36 | 1.35 | 1.34 | 1.33 | 1.32 | 1.31 | 1.3 | 1.29 | 1.28 | 1.27 | 1.26 | 1.25 | 1.24 | 1.23 | 1.22 | 1.21 | 1.2 | 1.19 | 1.18 | 1.17 | 1.16 | 1.15 | 1.14 | 1.13 | 1.12 | 1.11 | 1.1 | 1.09 | 1.08 | 1.07 | 1.06 | 1.05 | 1.04 | 1.04 | 1.03 | 1.02 | 1.01 | 1 | 0.99 | 0.98 | 0.97 | 0.96 | 0.95 | 0.94 | 0.93 | 0.92 | 0.91 | 0.9 | 0.89 | 0.88 | 0.87 | 0.86 | 0.85 | 0.84 | 0.83 | 0.82 | 0.81 | 0.8 | 0.79 | 0.78 | 0.77 | 0.75 | 0.71 | 0.66 | 0.6 | 0.56 | 0.52 | 0.47 | 0.43 | 0.4 | 0.38 | 0.36 | 0.35 | 0.34 | 0.33 | 0.32 | 0.31 | 0.3 | 0.29 | 0.28 | 0.27 | 0.26 | 0.25 | 0.24 | 0.23 | 0.22 | 0.21 | 0.21 | 0.2 | 0.19 | 0.18 | 0.17 | 0.16 | 0.15 | 0.14 | 0.13 | 0.12 | 0.11 | 0.1 | 0.09 | 0.08 | 0.07 | 0.06
Intensité (mA) | 243.8596 | 242.1053 | 240.3509 | 238.5965 | 236.8421 | 235.0877 | 233.3333 | 231.5789 | 229.8246 | 228.0702 | 226.3158 | 224.5614 | 222.807 | 221.0526 | 219.2982 | 217.5439 | 215.7895 | 214.0351 | 212.2807 | 210.5263 | 208.7719 | 207.0175 | 205.2632 | 203.5088 | 201.7544 | 200 | 198.2456 | 196.4912 | 194.7368 | 192.9825 | 191.2281 | 189.4737 | 187.7193 | 185.9649 | 184.2105 | 182.4561 | 182.4561 | 180.7018 | 178.9474 | 177.193 | 175.4386 | 173.6842 | 171.9298 | 170.1754 | 168.4211 | 166.6667 | 164.9123 | 163.1579 | 161.4035 | 159.6491 | 157.8947 | 156.1404 | 154.386 | 152.6316 | 150.8772 | 149.1228 | 147.3684 | 145.614 | 143.8596 | 142.1053 | 140.3509 | 138.5965 | 136.8421 | 135.0877 | 131.5789 | 124.5614 | 115.7895 | 105.2632 | 98.24561 | 91.22807 | 82.45614 | 75.4386 | 70.17544 | 66.66667 | 63.15789 | 61.40351 | 59.64912 | 57.89474 | 56.14035 | 54.38596 | 52.63158 | 50.87719 | 49.12281 | 47.36842 | 45.61404 | 43.85965 | 42.10526 | 40.35088 | 38.59649 | 36.84211 | 36.84211 | 35.08772 | 33.33333 | 31.57895 | 29.82456 | 28.07018 | 26.31579 | 24.5614 | 22.80702 | 21.05263 | 19.29825 | 17.54386 | 15.78947 | 14.03509 | 12.2807 | 10.52632
Puissance (mW) | 338.9649 | 334.1053 | 329.2807 | 324.4912 | 319.7368 | 315.0175 | 310.3333 | 305.6842 | 301.0702 | 296.4912 | 291.9474 | 287.4386 | 282.9649 | 278.5263 | 274.1228 | 269.7544 | 265.4211 | 261.1228 | 256.8596 | 252.6316 | 248.4386 | 244.2807 | 240.1579 | 236.0702 | 232.0175 | 228 | 224.0175 | 220.0702 | 216.1579 | 212.2807 | 208.4386 | 204.6316 | 200.8596 | 197.1228 | 193.4211 | 189.7544 | 189.7544 | 186.1228 | 182.5263 | 178.9649 | 175.4386 | 171.9474 | 168.4912 | 165.0702 | 161.6842 | 158.3333 | 155.0175 | 151.7368 | 148.4912 | 145.2807 | 142.1053 | 138.9649 | 135.8596 | 132.7895 | 129.7544 | 126.7544 | 123.7895 | 120.8596 | 117.9649 | 115.1053 | 112.2807 | 109.4912 | 106.7368 | 104.0175 | 98.68421 | 88.4386 | 76.42105 | 63.15789 | 55.01754 | 47.4386 | 38.75439 | 32.4386 | 28.07018 | 25.33333 | 22.73684 | 21.49123 | 20.2807 | 19.10526 | 17.96491 | 16.85965 | 15.78947 | 14.75439 | 13.75439 | 12.78947 | 11.85965 | 10.96491 | 10.10526 | 9.280702 | 8.491228 | 7.736842 | 7.736842 | 7.017544 | 6.333333 | 5.684211 | 5.070175 | 4.491228 | 3.947368 | 3.438596 | 2.964912 | 2.526316 | 2.122807 | 1.754386 | 1.421053 | 1.122807 | 0.8596491 | 0.6315789
Nom | Conrad 2500mAh B |  |  | V(X) = 1,1 | 597.5
Type | AA Ni-MH (refreshed, 2300 Ah measured) |  |  | V(X) = 1,3 | 27.5
Voltage à vide (V) | 1.437
Charge (Ohm) | 5.7
Prix unitaire (€) | 3.7
Temps (min) | 1.25 | 2.5 | 3.75 | 6.25 | 10 | 15 | 20 | 27.5 | 35 | 41.25 | 51.25 | 63.75 | 75 | 97.5 | 157.5 | 222.5 | 300 | 381.25 | 431.25 | 465 | 501.25 | 522.5 | 536.25 | 555 | 566.25 | 580 | 588.75 | 597.5 | 602.5 | 608.75 | 613.75 | 617.5 | 621.25 | 625 | 627.5 | 630 | 632.5 | 635 | 636.25 | 637.5 | 640 | 642.5 | 645 | 646.25 | 648.75 | 650 | 651.25 | 652.5 | 653.75 | 655 | 656.25 | 657.5 | 658.75 | 660 | 661.25 | 662.5 | 663.75 | 665 | 666.25 | 667.5 | 668.75 | 670 | 671.25 | 672.5 | 673.75 | 675 | 676.25 | 677.5 | 678.75 | 680 | 681.25 | 682.5 | 685 | 686.25 | 687.5 | 688.75 | 690 | 691.25 | 692.5 | 697.5 | 701.25 | 705 | 711.25 | 718.75 | 728.75 |  |  | Originale | 1 | 2 | 3 | 5 | 8 | 12 | 16 | 22 | 28 | 33 | 41 | 51 | 60 | 78 | 126 | 178 | 240 | 305 | 345 | 372 | 401 | 418 | 429 | 444 | 453 | 464 | 471 | 478 | 482 | 487 | 491 | 494 | 497 | 500 | 502 | 504 | 506 | 508 | 509 | 510 | 512 | 514 | 516 | 517 | 519 | 520 | 521 | 522 | 523 | 524 | 525 | 526 | 527 | 528 | 529 | 530 | 531 | 532 | 533 | 534 | 535 | 536 | 537 | 538 | 539 | 540 | 541 | 542 | 543 | 544 | 545 | 546 | 548 | 549 | 550 | 551 | 552 | 553 | 554 | 558 | 561 | 564 | 569 | 575 | 583
Voltage (V) | 1.37 | 1.36 | 1.35 | 1.34 | 1.33 | 1.32 | 1.31 | 1.3 | 1.29 | 1.28 | 1.27 | 1.26 | 1.25 | 1.24 | 1.23 | 1.22 | 1.21 | 1.2 | 1.19 | 1.18 | 1.17 | 1.16 | 1.15 | 1.14 | 1.13 | 1.12 | 1.11 | 1.1 | 1.09 | 1.08 | 1.07 | 1.06 | 1.05 | 1.04 | 1.04 | 1.03 | 1.02 | 1.01 | 1 | 0.99 | 0.97 | 0.95 | 0.94 | 0.92 | 0.9 | 0.89 | 0.87 | 0.85 | 0.82 | 0.78 | 0.75 | 0.71 | 0.68 | 0.63 | 0.59 | 0.54 | 0.49 | 0.45 | 0.42 | 0.39 | 0.37 | 0.35 | 0.33 | 0.31 | 0.29 | 0.26 | 0.25 | 0.23 | 0.22 | 0.21 | 0.21 | 0.19 | 0.18 | 0.17 | 0.16 | 0.15 | 0.14 | 0.13 | 0.12 | 0.11 | 0.1 | 0.09 | 0.08 | 0.07 | 0.06
Intensité (mA) | 240.3509 | 238.5965 | 236.8421 | 235.0877 | 233.3333 | 231.5789 | 229.8246 | 228.0702 | 226.3158 | 224.5614 | 222.807 | 221.0526 | 219.2982 | 217.5439 | 215.7895 | 214.0351 | 212.2807 | 210.5263 | 208.7719 | 207.0175 | 205.2632 | 203.5088 | 201.7544 | 200 | 198.2456 | 196.4912 | 194.7368 | 192.9825 | 191.2281 | 189.4737 | 187.7193 | 185.9649 | 184.2105 | 182.4561 | 182.4561 | 180.7018 | 178.9474 | 177.193 | 175.4386 | 173.6842 | 170.1754 | 166.6667 | 164.9123 | 161.4035 | 157.8947 | 156.1404 | 152.6316 | 149.1228 | 143.8596 | 136.8421 | 131.5789 | 124.5614 | 119.2982 | 110.5263 | 103.5088 | 94.73684 | 85.96491 | 78.94737 | 73.68421 | 68.42105 | 64.91228 | 61.40351 | 57.89474 | 54.38596 | 50.87719 | 45.61404 | 43.85965 | 40.35088 | 38.59649 | 36.84211 | 36.84211 | 33.33333 | 31.57895 | 29.82456 | 28.07018 | 26.31579 | 24.5614 | 22.80702 | 21.05263 | 19.29825 | 17.54386 | 15.78947 | 14.03509 | 12.2807 | 10.52632
Puissance (mW) | 329.2807 | 324.4912 | 319.7368 | 315.0175 | 310.3333 | 305.6842 | 301.0702 | 296.4912 | 291.9474 | 287.4386 | 282.9649 | 278.5263 | 274.1228 | 269.7544 | 265.4211 | 261.1228 | 256.8596 | 252.6316 | 248.4386 | 244.2807 | 240.1579 | 236.0702 | 232.0175 | 228 | 224.0175 | 220.0702 | 216.1579 | 212.2807 | 208.4386 | 204.6316 | 200.8596 | 197.1228 | 193.4211 | 189.7544 | 189.7544 | 186.1228 | 182.5263 | 178.9649 | 175.4386 | 171.9474 | 165.0702 | 158.3333 | 155.0175 | 148.4912 | 142.1053 | 138.9649 | 132.7895 | 126.7544 | 117.9649 | 106.7368 | 98.68421 | 88.4386 | 81.12281 | 69.63158 | 61.07018 | 51.15789 | 42.12281 | 35.52632 | 30.94737 | 26.68421 | 24.01754 | 21.49123 | 19.10526 | 16.85965 | 14.75439 | 11.85965 | 10.96491 | 9.280702 | 8.491228 | 7.736842 | 7.736842 | 6.333333 | 5.684211 | 5.070175 | 4.491228 | 3.947368 | 3.438596 | 2.964912 | 2.526316 | 2.122807 | 1.754386 | 1.421053 | 1.122807 | 0.8596491 | 0.6315789
Nom | Amazon Basics lot 1 |  |  | V(X) = 1,1 | 327.5
Type | AA Alcaline |  |  | V(X) = 1,3 | 46.25
Voltage à vide (V) | 1.63
Charge (Ohm) | 5.7
Prix unitaire (€) | 0.3995
Temps (min) | 1.25 | 2.5 | 3.75 | 6.25 | 7.5 | 8.75 | 11.25 | 13.75 | 16.25 | 18.75 | 22.5 | 25 | 26.25 | 32.5 | 38.75 | 42.5 | 46.25 | 50 | 53.75 | 57.5 | 65 | 77.5 | 83.75 | 91.25 | 96.25 | 101.25 | 110 | 116.25 | 125 | 135 | 140 | 167.5 | 180 | 205 | 247.5 | 293.75 | 327.5 | 357.5 | 380 | 401.25 | 422.5 | 441.25 | 457.5 | 473.75 | 488.75 | 501.25 | 513.75 | 525 | 535 | 543.75 | 552.5 | 561.25 | 570 | 576.25 | 583.75 | 591.25 | 598.75 | 605 | 611.25 | 617.5 | 625 | 630 | 637.5 | 643.75 | 651.25 | 658.75 | 666.25 | 673.75 | 682.5 | 690 | 698.75 | 707.5 | 716.25 | 723.75 | 731.25 | 737.5 | 743.75 | 748.75 | 753.75 | 758.75 | 763.75 | 767.5 | 772.5 | 776.25 | 780 | 785 | 791.25 | 797.5 | 803.75 | 808.75 | 813.75 | 818.75 | 821.25 | 830 | 835 | 841.25 | 847.5 | 853.75 | 860 | 866.25 | 873.75 | 880 | 886.25 | 891.25 | 897.5 | 903.75 | 910 | 916.25 | 923.75 | 930 | 936.25 | 942.5 | 948.75 | 955 | 961.25 | 967.5 | 975 | 981.25 | 988.75 | 995 | 1001.25 | 1007.5 | 1013.75 | 1021.25 | 1028.75 | 1036.25 | 1043.75 | 1050 | 1057.5 | 1063.75 | 1071.25 | 1078.75 | 1086.25 | 1095 | 1105 | 1116.25 | 1131.25 | 1150 | 1183.75 | 1248.75 | 1456.25 | 1756.25 | 1788.75 |  |  | Original : | 1 | 2 | 3 | 5 | 6 | 7 | 9 | 11 | 13 | 15 | 18 | 20 | 21 | 26 | 31 | 34 | 37 | 40 | 43 | 46 | 52 | 62 | 67 | 73 | 77 | 81 | 88 | 93 | 100 | 108 | 112 | 134 | 144 | 164 | 198 | 235 | 262 | 286 | 304 | 321 | 338 | 353 | 366 | 379 | 391 | 401 | 411 | 420 | 428 | 435 | 442 | 449 | 456 | 461 | 467 | 473 | 479 | 484 | 489 | 494 | 500 | 504 | 510 | 515 | 521 | 527 | 533 | 539 | 546 | 552 | 559 | 566 | 573 | 579 | 585 | 590 | 595 | 599 | 603 | 607 | 611 | 614 | 618 | 621 | 624 | 628 | 633 | 638 | 643 | 647 | 651 | 655 | 657 | 664 | 668 | 673 | 678 | 683 | 688 | 693 | 699 | 704 | 709 | 713 | 718 | 723 | 728 | 733 | 739 | 744 | 749 | 754 | 759 | 764 | 769 | 774 | 780 | 785 | 791 | 796 | 801 | 806 | 811 | 817 | 823 | 829 | 835 | 840 | 846 | 851 | 857 | 863 | 869 | 876 | 884 | 893 | 905 | 920 | 947 | 999 | 1165 | 1405 | 1431
Voltage (V) | 1.47 | 1.46 | 1.44 | 1.43 | 1.42 | 1.41 | 1.4 | 1.39 | 1.38 | 1.37 | 1.36 | 1.35 | 1.34 | 1.33 | 1.32 | 1.31 | 1.3 | 1.29 | 1.28 | 1.27 | 1.26 | 1.25 | 1.24 | 1.23 | 1.22 | 1.21 | 1.2 | 1.19 | 1.18 | 1.17 | 1.16 | 1.15 | 1.14 | 1.13 | 1.12 | 1.11 | 1.1 | 1.09 | 1.08 | 1.07 | 1.06 | 1.05 | 1.04 | 1.04 | 1.03 | 1.02 | 1.01 | 1 | 0.99 | 0.98 | 0.97 | 0.96 | 0.95 | 0.94 | 0.93 | 0.92 | 0.91 | 0.9 | 0.89 | 0.88 | 0.87 | 0.86 | 0.85 | 0.84 | 0.83 | 0.82 | 0.81 | 0.8 | 0.79 | 0.78 | 0.77 | 0.76 | 0.75 | 0.74 | 0.73 | 0.72 | 0.71 | 0.7 | 0.69 | 0.68 | 0.67 | 0.66 | 0.65 | 0.64 | 0.63 | 0.62 | 0.62 | 0.61 | 0.6 | 0.59 | 0.58 | 0.57 | 0.56 | 0.55 | 0.54 | 0.53 | 0.52 | 0.51 | 0.5 | 0.49 | 0.48 | 0.47 | 0.46 | 0.45 | 0.44 | 0.43 | 0.42 | 0.41 | 0.4 | 0.39 | 0.38 | 0.37 | 0.36 | 0.35 | 0.34 | 0.33 | 0.32 | 0.31 | 0.3 | 0.29 | 0.28 | 0.27 | 0.26 | 0.25 | 0.24 | 0.23 | 0.22 | 0.21 | 0.21 | 0.2 | 0.19 | 0.18 | 0.17 | 0.16 | 0.15 | 0.14 | 0.13 | 0.12 | 0.11 | 0.1 | 0.09 | 0.08 | 0.07
Intensité (mA) | 257.8947 | 256.1404 | 252.6316 | 250.8772 | 249.1228 | 247.3684 | 245.614 | 243.8596 | 242.1053 | 240.3509 | 238.5965 | 236.8421 | 235.0877 | 233.3333 | 231.5789 | 229.8246 | 228.0702 | 226.3158 | 224.5614 | 222.807 | 221.0526 | 219.2982 | 217.5439 | 215.7895 | 214.0351 | 212.2807 | 210.5263 | 208.7719 | 207.0175 | 205.2632 | 203.5088 | 201.7544 | 200 | 198.2456 | 196.4912 | 194.7368 | 192.9825 | 191.2281 | 189.4737 | 187.7193 | 185.9649 | 184.2105 | 182.4561 | 182.4561 | 180.7018 | 178.9474 | 177.193 | 175.4386 | 173.6842 | 171.9298 | 170.1754 | 168.4211 | 166.6667 | 164.9123 | 163.1579 | 161.4035 | 159.6491 | 157.8947 | 156.1404 | 154.386 | 152.6316 | 150.8772 | 149.1228 | 147.3684 | 145.614 | 143.8596 | 142.1053 | 140.3509 | 138.5965 | 136.8421 | 135.0877 | 133.3333 | 131.5789 | 129.8246 | 128.0702 | 126.3158 | 124.5614 | 122.807 | 121.0526 | 119.2982 | 117.5439 | 115.7895 | 114.0351 | 112.2807 | 110.5263 | 108.7719 | 108.7719 | 107.0175 | 105.2632 | 103.5088 | 101.7544 | 100 | 98.24561 | 96.49123 | 94.73684 | 92.98246 | 91.22807 | 89.47368 | 87.7193 | 85.96491 | 84.21053 | 82.45614 | 80.70175 | 78.94737 | 77.19298 | 75.4386 | 73.68421 | 71.92982 | 70.17544 | 68.42105 | 66.66667 | 64.91228 | 63.15789 | 61.40351 | 59.64912 | 57.89474 | 56.14035 | 54.38596 | 52.63158 | 50.87719 | 49.12281 | 47.36842 | 45.61404 | 43.85965 | 42.10526 | 40.35088 | 38.59649 | 36.84211 | 36.84211 | 35.08772 | 33.33333 | 31.57895 | 29.82456 | 28.07018 | 26.31579 | 24.5614 | 22.80702 | 21.05263 | 19.29825 | 17.54386 | 15.78947 | 14.03509 | 12.2807
Puissance (mW) | 379.1053 | 373.9649 | 363.7895 | 358.7544 | 353.7544 | 348.7895 | 343.8596 | 338.9649 | 334.1053 | 329.2807 | 324.4912 | 319.7368 | 315.0175 | 310.3333 | 305.6842 | 301.0702 | 296.4912 | 291.9474 | 287.4386 | 282.9649 | 278.5263 | 274.1228 | 269.7544 | 265.4211 | 261.1228 | 256.8596 | 252.6316 | 248.4386 | 244.2807 | 240.1579 | 236.0702 | 232.0175 | 228 | 224.0175 | 220.0702 | 216.1579 | 212.2807 | 208.4386 | 204.6316 | 200.8596 | 197.1228 | 193.4211 | 189.7544 | 189.7544 | 186.1228 | 182.5263 | 178.9649 | 175.4386 | 171.9474 | 168.4912 | 165.0702 | 161.6842 | 158.3333 | 155.0175 | 151.7368 | 148.4912 | 145.2807 | 142.1053 | 138.9649 | 135.8596 | 132.7895 | 129.7544 | 126.7544 | 123.7895 | 120.8596 | 117.9649 | 115.1053 | 112.2807 | 109.4912 | 106.7368 | 104.0175 | 101.3333 | 98.68421 | 96.07018 | 93.49123 | 90.94737 | 88.4386 | 85.96491 | 83.52632 | 81.12281 | 78.75439 | 76.42105 | 74.12281 | 71.85965 | 69.63158 | 67.4386 | 67.4386 | 65.2807 | 63.15789 | 61.07018 | 59.01754 | 57 | 55.01754 | 53.07018 | 51.15789 | 49.2807 | 47.4386 | 45.63158 | 43.85965 | 42.12281 | 40.42105 | 38.75439 | 37.12281 | 35.52632 | 33.96491 | 32.4386 | 30.94737 | 29.49123 | 28.07018 | 26.68421 | 25.33333 | 24.01754 | 22.73684 | 21.49123 | 20.2807 | 19.10526 | 17.96491 | 16.85965 | 15.78947 | 14.75439 | 13.75439 | 12.78947 | 11.85965 | 10.96491 | 10.10526 | 9.280702 | 8.491228 | 7.736842 | 7.736842 | 7.017544 | 6.333333 | 5.684211 | 5.070175 | 4.491228 | 3.947368 | 3.438596 | 2.964912 | 2.526316 | 2.122807 | 1.754386 | 1.421053 | 1.122807 | 0.8596491
Nom | Amazon Basics lot 1 |  |  | V(X) = 1,1 | 330
Type | AA Alcaline |  |  | V(X) = 1,3 | 51
Voltage à vide (V) | 1.64
Charge (Ohm) | 5.7
Prix unitaire (€) | 0.3995
Temps (min) | 1 | 2 | 3 | 4 | 5 | 6 | 8 | 9 | 11 | 14 | 17 | 20 | 23 | 26 | 30 | 34 | 38 | 42 | 47 | 51 | 56 | 64 | 72 | 80 | 86 | 93 | 102 | 109 | 117 | 129 | 153 | 173 | 192 | 209 | 227 | 245 | 264 | 286 | 311 | 330 | 358 | 381 | 404 | 423 | 442 | 457 | 474 | 489 | 501 | 513 | 525 | 534 | 544 | 553 | 561 | 570 | 576 | 584 | 591 | 598 | 604 | 610 | 617 | 623 | 630 | 636 | 643 | 651 | 658 | 666 | 673 | 681 | 690 | 697 | 706 | 715 | 723 | 730 | 736 | 742 | 748 | 753 | 758 | 763 | 767 | 772 | 777 | 781 | 785 | 790 | 794 | 799 | 803 | 808 | 812 | 816 | 821 | 825 | 829 | 833 | 837 | 842 | 846 | 850 | 855 | 858 | 861 | 863 | 865 | 868 | 870 | 873 | 875 | 878 | 880 | 883 | 887 | 890 | 894 | 898 | 902 | 906 | 910 | 915 | 919 | 924 | 929 | 935 | 941 | 947 | 955 | 965 | 975 | 989 | 1004 | 1023 | 1044 | 1071 | 1104 | 1141
Voltage (V) | 1.48 | 1.47 | 1.46 | 1.46 | 1.45 | 1.44 | 1.43 | 1.42 | 1.41 | 1.4 | 1.39 | 1.38 | 1.37 | 1.36 | 1.35 | 1.34 | 1.33 | 1.32 | 1.31 | 1.3 | 1.29 | 1.28 | 1.27 | 1.26 | 1.25 | 1.24 | 1.23 | 1.22 | 1.21 | 1.2 | 1.19 | 1.18 | 1.17 | 1.16 | 1.15 | 1.14 | 1.13 | 1.12 | 1.11 | 1.1 | 1.09 | 1.08 | 1.07 | 1.06 | 1.05 | 1.04 | 1.04 | 1.03 | 1.02 | 1.01 | 1 | 0.99 | 0.98 | 0.97 | 0.96 | 0.95 | 0.94 | 0.93 | 0.92 | 0.91 | 0.9 | 0.89 | 0.88 | 0.87 | 0.86 | 0.85 | 0.84 | 0.83 | 0.82 | 0.81 | 0.8 | 0.79 | 0.78 | 0.77 | 0.76 | 0.75 | 0.74 | 0.73 | 0.72 | 0.71 | 0.7 | 0.69 | 0.68 | 0.67 | 0.66 | 0.65 | 0.64 | 0.63 | 0.62 | 0.62 | 0.61 | 0.6 | 0.59 | 0.58 | 0.57 | 0.56 | 0.55 | 0.54 | 0.53 | 0.52 | 0.51 | 0.5 | 0.49 | 0.48 | 0.47 | 0.46 | 0.45 | 0.44 | 0.43 | 0.42 | 0.41 | 0.4 | 0.39 | 0.38 | 0.37 | 0.36 | 0.35 | 0.34 | 0.33 | 0.32 | 0.31 | 0.3 | 0.29 | 0.28 | 0.27 | 0.26 | 0.25 | 0.24 | 0.23 | 0.22 | 0.21 | 0.21 | 0.2 | 0.19 | 0.18 | 0.17 | 0.16 | 0.15 | 0.14 | 0.13
Intensité (mA) | 259.6491 | 257.8947 | 256.1404 | 256.1404 | 254.386 | 252.6316 | 250.8772 | 249.1228 | 247.3684 | 245.614 | 243.8596 | 242.1053 | 240.3509 | 238.5965 | 236.8421 | 235.0877 | 233.3333 | 231.5789 | 229.8246 | 228.0702 | 226.3158 | 224.5614 | 222.807 | 221.0526 | 219.2982 | 217.5439 | 215.7895 | 214.0351 | 212.2807 | 210.5263 | 208.7719 | 207.0175 | 205.2632 | 203.5088 | 201.7544 | 200 | 198.2456 | 196.4912 | 194.7368 | 192.9825 | 191.2281 | 189.4737 | 187.7193 | 185.9649 | 184.2105 | 182.4561 | 182.4561 | 180.7018 | 178.9474 | 177.193 | 175.4386 | 173.6842 | 171.9298 | 170.1754 | 168.4211 | 166.6667 | 164.9123 | 163.1579 | 161.4035 | 159.6491 | 157.8947 | 156.1404 | 154.386 | 152.6316 | 150.8772 | 149.1228 | 147.3684 | 145.614 | 143.8596 | 142.1053 | 140.3509 | 138.5965 | 136.8421 | 135.0877 | 133.3333 | 131.5789 | 129.8246 | 128.0702 | 126.3158 | 124.5614 | 122.807 | 121.0526 | 119.2982 | 117.5439 | 115.7895 | 114.0351 | 112.2807 | 110.5263 | 108.7719 | 108.7719 | 107.0175 | 105.2632 | 103.5088 | 101.7544 | 100 | 98.24561 | 96.49123 | 94.73684 | 92.98246 | 91.22807 | 89.47368 | 87.7193 | 85.96491 | 84.21053 | 82.45614 | 80.70175 | 78.94737 | 77.19298 | 75.4386 | 73.68421 | 71.92982 | 70.17544 | 68.42105 | 66.66667 | 64.91228 | 63.15789 | 61.40351 | 59.64912 | 57.89474 | 56.14035 | 54.38596 | 52.63158 | 50.87719 | 49.12281 | 47.36842 | 45.61404 | 43.85965 | 42.10526 | 40.35088 | 38.59649 | 36.84211 | 36.84211 | 35.08772 | 33.33333 | 31.57895 | 29.82456 | 28.07018 | 26.31579 | 24.5614 | 22.80702
Puissance (mW) | 384.2807 | 379.1053 | 373.9649 | 373.9649 | 368.8596 | 363.7895 | 358.7544 | 353.7544 | 348.7895 | 343.8596 | 338.9649 | 334.1053 | 329.2807 | 324.4912 | 319.7368 | 315.0175 | 310.3333 | 305.6842 | 301.0702 | 296.4912 | 291.9474 | 287.4386 | 282.9649 | 278.5263 | 274.1228 | 269.7544 | 265.4211 | 261.1228 | 256.8596 | 252.6316 | 248.4386 | 244.2807 | 240.1579 | 236.0702 | 232.0175 | 228 | 224.0175 | 220.0702 | 216.1579 | 212.2807 | 208.4386 | 204.6316 | 200.8596 | 197.1228 | 193.4211 | 189.7544 | 189.7544 | 186.1228 | 182.5263 | 178.9649 | 175.4386 | 171.9474 | 168.4912 | 165.0702 | 161.6842 | 158.3333 | 155.0175 | 151.7368 | 148.4912 | 145.2807 | 142.1053 | 138.9649 | 135.8596 | 132.7895 | 129.7544 | 126.7544 | 123.7895 | 120.8596 | 117.9649 | 115.1053 | 112.2807 | 109.4912 | 106.7368 | 104.0175 | 101.3333 | 98.68421 | 96.07018 | 93.49123 | 90.94737 | 88.4386 | 85.96491 | 83.52632 | 81.12281 | 78.75439 | 76.42105 | 74.12281 | 71.85965 | 69.63158 | 67.4386 | 67.4386 | 65.2807 | 63.15789 | 61.07018 | 59.01754 | 57 | 55.01754 | 53.07018 | 51.15789 | 49.2807 | 47.4386 | 45.63158 | 43.85965 | 42.12281 | 40.42105 | 38.75439 | 37.12281 | 35.52632 | 33.96491 | 32.4386 | 30.94737 | 29.49123 | 28.07018 | 26.68421 | 25.33333 | 24.01754 | 22.73684 | 21.49123 | 20.2807 | 19.10526 | 17.96491 | 16.85965 | 15.78947 | 14.75439 | 13.75439 | 12.78947 | 11.85965 | 10.96491 | 10.10526 | 9.280702 | 8.491228 | 7.736842 | 7.736842 | 7.017544 | 6.333333 | 5.684211 | 5.070175 | 4.491228 | 3.947368 | 3.438596 | 2.964912

## Lampe
Niveau (1 à 3) | Intensité (mA) | Résistance Eq (Ohm) | Puissance (mW) | Pile 1 (mV) | Pile 2 (mV) | Pile 3 (mV) | Pile Moyenne
Niveau 2 | 167 | 7.399202 | 206.3563 | 1288 | 1258 | 1161 | 1235.667
Niveau 1 | 100 | 10.95333 | 109.5333 | 1114 | 992 | 1180 | 1095.333
Intéressant :
Pile alcaline trop faible pour flash : |  | 1,17V et 1,19V
Donc ça signifie que la pile est encore presque totalement chargé quand elle est jetée